## Sheet1
ID | HBA | HBD | Ratio | Temperature_C | pH | Time_h | Concentration_% | Mw_weighted | AlogP_weighted | TPSA_weighted | Yield_collagen_%
DES_0839 | Urea | mixed | 1:1.33 | 48.5 | 6.5 | 6 | 79.7 | 60.06 | -0.976 | 69.1 | 80.35
DES_0378 | Acetic_acid | mixed | 1:2.43 | 46.5 | 6.4 | 8 | 75.6 | 60.05 | 0.091 | 37.3 | 80.04
DES_0946 | Oxalic_acid | mixed | 1:2.37 | 49.6 | 6.1 | 11 | 88.4 | 90.03 | -0.844 | 74.6 | 78.97
DES_0834 | Glycine | mixed | 1:1.99 | 48.2 | 6.8 | 5 | 60.1 | 59.07 | -0.508 | 43.1 | 78.87
DES_0727 | Urea | mixed | 1:2.43 | 49.1 | 5.3 | 7 | 86.9 | 60.06 | -0.976 | 69.1 | 78.74
DES_0245 | Acetic_acid | mixed | 1:2.28 | 46.4 | 4.4 | 10 | 87.7 | 60.05 | 0.091 | 37.3 | 78.35
DES_0824 | Citric_acid | mixed | 1:1.18 | 45.1 | 5.7 | 5 | 65.6 | 192.12 | -1.248 | 132.1 | 78.27
DES_0783 | Acetic_acid | mixed | 1:1.58 | 40.8 | 5.6 | 7 | 65.1 | 60.05 | 0.091 | 37.3 | 78.25
DES_1187 | Lactic_acid | mixed | 1:2.91 | 48.2 | 6.9 | 7 | 65.9 | 90.08 | -0.548 | 57.5 | 78.2
DES_0457 | Acetic_acid | mixed | 1:2.61 | 46.5 | 6.8 | 8 | 66 | 60.05 | 0.091 | 37.3 | 78.12
DES_0210 | Proline | mixed | 1:2.66 | 47.3 | 6.3 | 4 | 83.9 | 115.13 | -0.177 | 49.3 | 78.06
DES_0590 | Malonic_acid | mixed | 1:2.97 | 45.4 | 5.3 | 7 | 78.6 | 104.06 | -0.454 | 74.6 | 77.54
DES_0643 | Urea | mixed | 1:1.72 | 49.8 | 6.1 | 11 | 64.3 | 60.06 | -0.976 | 69.1 | 77.28
DES_0062 | Tartaric_acid | mixed | 1:2.5 | 45.8 | 6.4 | 4 | 74.8 | 150.09 | -2.123 | 115.1 | 77.14
DES_1103 | Succinic_acid | mixed | 1:2.65 | 46.6 | 4.9 | 10 | 83.2 | 118.09 | -0.064 | 74.6 | 76.93
DES_1019 | Malonic_acid | mixed | 1:1.64 | 49.4 | 6.8 | 10 | 72.7 | 104.06 | -0.454 | 74.6 | 76.88
DES_0300 | Alanine | mixed | 1:1.92 | 45 | 4.9 | 10 | 63.4 | 89.09 | -0.582 | 63.3 | 76.86
DES_0599 | Succinic_acid | mixed | 1:1.97 | 45.5 | 6 | 9 | 74.8 | 118.09 | -0.064 | 74.6 | 76.84
DES_0263 | Propylene_glycol | mixed | 1:2.98 | 49.4 | 6.8 | 10 | 70.6 | 76.09 | -0.641 | 40.5 | 76.7
DES_0449 | Glycine | mixed | 1:2.13 | 39 | 6 | 8 | 75.8 | 59.07 | -0.508 | 43.1 | 76.58
DES_0355 | Glycine | mixed | 1:1.3 | 30.6 | 6.9 | 10 | 89.4 | 59.07 | -0.508 | 43.1 | 76.57
DES_0228 | Acetic_acid | mixed | 1:1.31 | 34.7 | 6.6 | 7 | 76.1 | 60.05 | 0.091 | 37.3 | 76.52
DES_0541 | Oxalic_acid | mixed | 1:2.89 | 47.7 | 6.2 | 6 | 68.4 | 90.03 | -0.844 | 74.6 | 76.38
DES_0316 | Alanine | mixed | 1:2.15 | 44.8 | 6.4 | 10 | 67.6 | 89.09 | -0.582 | 63.3 | 76.34
DES_0666 | Glycine | mixed | 1:2.33 | 43.6 | 6.8 | 11 | 81.6 | 59.07 | -0.508 | 43.1 | 76.23
DES_0524 | Lactic_acid | mixed | 1:1.39 | 49 | 4.5 | 8 | 77.4 | 90.08 | -0.548 | 57.5 | 76.2
DES_0195 | Succinic_acid | mixed | 1:2.01 | 40.9 | 5.5 | 8 | 60.9 | 118.09 | -0.064 | 74.6 | 76.06
DES_0253 | Acetic_acid | mixed | 1:1.26 | 47.7 | 5.3 | 5 | 71 | 60.05 | 0.091 | 37.3 | 76.05
DES_1203 | Succinic_acid | mixed | 1:2.96 | 48.5 | 6.7 | 9 | 71 | 118.09 | -0.064 | 74.6 | 76.03
DES_0767 | Alanine | mixed | 1:2.07 | 44.3 | 5.3 | 11 | 68.8 | 89.09 | -0.582 | 63.3 | 75.95
DES_0711 | Acetic_acid | mixed | 1:2.85 | 46.4 | 5.7 | 9 | 87.8 | 60.05 | 0.091 | 37.3 | 75.93
DES_0808 | Proline | mixed | 1:2.67 | 41.5 | 5.9 | 7 | 75.9 | 115.13 | -0.177 | 49.3 | 75.9
DES_0027 | Acetic_acid | mixed | 1:2.85 | 47.5 | 4.8 | 9 | 84.5 | 60.05 | 0.091 | 37.3 | 75.86
DES_0261 | Malonic_acid | mixed | 1:1.21 | 49.8 | 5.3 | 4 | 61.1 | 104.06 | -0.454 | 74.6 | 75.75
DES_0071 | Proline | mixed | 1:2.39 | 39.1 | 5.9 | 8 | 87 | 115.13 | -0.177 | 49.3 | 75.68
DES_0412 | Citric_acid | mixed | 1:2.67 | 45.7 | 5.1 | 8 | 84.1 | 192.12 | -1.248 | 132.1 | 75.68
DES_1175 | Malonic_acid | mixed | 1:1.81 | 46.5 | 4.7 | 8 | 84.2 | 104.06 | -0.454 | 74.6 | 75.62
DES_1092 | Alanine | mixed | 1:2.11 | 47.4 | 6.5 | 10 | 80.9 | 89.09 | -0.582 | 63.3 | 75.61
DES_0362 | Propylene_glycol | mixed | 1:1.07 | 49.4 | 6.8 | 8 | 62.8 | 76.09 | -0.641 | 40.5 | 75.59
DES_1183 | Glycine | mixed | 1:2.07 | 48.6 | 6.9 | 6 | 83.3 | 59.07 | -0.508 | 43.1 | 75.56
DES_0863 | Proline | mixed | 1:1.93 | 34.9 | 6.7 | 6 | 88.6 | 115.13 | -0.177 | 49.3 | 75.46
DES_0651 | Proline | mixed | 1:2.91 | 47.8 | 6 | 7 | 80.3 | 115.13 | -0.177 | 49.3 | 75.25
DES_0500 | Alanine | mixed | 1:1.83 | 38 | 5.2 | 4 | 79.1 | 89.09 | -0.582 | 63.3 | 75.15
DES_0427 | Urea | mixed | 1:2.48 | 47 | 5.3 | 6 | 69.8 | 60.06 | -0.976 | 69.1 | 75.14
DES_0521 | Malonic_acid | mixed | 1:2.98 | 43.3 | 4.6 | 4 | 63.8 | 104.06 | -0.454 | 74.6 | 75.13
DES_1184 | Urea | mixed | 1:2.32 | 49 | 6.2 | 4 | 86.5 | 60.06 | -0.976 | 69.1 | 75.13
DES_0785 | Acetic_acid | mixed | 1:1.74 | 45.4 | 4.5 | 7 | 70.4 | 60.05 | 0.091 | 37.3 | 75.08
DES_1213 | Alanine | mixed | 1:2.45 | 46.2 | 6.4 | 5 | 87.1 | 89.09 | -0.582 | 63.3 | 75.07
DES_0732 | Malonic_acid | mixed | 1:1.38 | 41.1 | 5.8 | 5 | 85.5 | 104.06 | -0.454 | 74.6 | 75.05
DES_0867 | Malonic_acid | mixed | 1:1.22 | 49.3 | 4.5 | 9 | 67.4 | 104.06 | -0.454 | 74.6 | 75.05
DES_0012 | Alanine | mixed | 1:1.74 | 43.4 | 6 | 8 | 68.2 | 89.09 | -0.582 | 63.3 | 74.97
DES_0549 | Succinic_acid | mixed | 1:1.24 | 44.7 | 5.6 | 6 | 74.8 | 118.09 | -0.064 | 74.6 | 74.96
DES_0260 | Lactic_acid | mixed | 1:2.79 | 42.7 | 5.8 | 4 | 75.6 | 90.08 | -0.548 | 57.5 | 74.73
DES_0612 | Urea | mixed | 1:1.85 | 49.9 | 4.3 | 10 | 80.2 | 60.06 | -0.976 | 69.1 | 74.68
DES_0481 | Glycine | mixed | 1:2.08 | 49.4 | 4.2 | 9 | 62.2 | 59.07 | -0.508 | 43.1 | 74.67
DES_1014 | Citric_acid | mixed | 1:2.4 | 42.8 | 5 | 4 | 72.8 | 192.12 | -1.248 | 132.1 | 74.65
DES_0587 | Urea | mixed | 1:2.77 | 47.9 | 4.9 | 5 | 72.3 | 60.06 | -0.976 | 69.1 | 74.62
DES_0615 | Glycine | mixed | 1:2.09 | 34.7 | 5.9 | 10 | 61.2 | 59.07 | -0.508 | 43.1 | 74.62
DES_0676 | Urea | mixed | 1:1.29 | 43.8 | 6.8 | 9 | 69.9 | 60.06 | -0.976 | 69.1 | 74.61
DES_0754 | Glycine | mixed | 1:1.37 | 45.1 | 5.4 | 5 | 78.5 | 59.07 | -0.508 | 43.1 | 74.61
DES_0074 | Ethylene_glycol | mixed | 1:2.82 | 46.5 | 6.8 | 9 | 78.4 | 62.07 | -1.029 | 40.5 | 74.6
DES_0508 | Proline | mixed | 1:1.55 | 48.4 | 5.7 | 8 | 70.6 | 115.13 | -0.177 | 49.3 | 74.57
DES_0076 | Glycine | mixed | 1:1.3 | 41.9 | 5.1 | 11 | 85.3 | 59.07 | -0.508 | 43.1 | 74.49
DES_1095 | Malonic_acid | mixed | 1:1.99 | 38.1 | 6 | 7 | 88.8 | 104.06 | -0.454 | 74.6 | 74.47
DES_1166 | Succinic_acid | mixed | 1:2.96 | 48 | 4.4 | 4 | 80.6 | 118.09 | -0.064 | 74.6 | 74.39
DES_0505 | Boric_acid | mixed | 1:1.31 | 42.7 | 5.8 | 5 | 81.2 | 61.83 | -2.052 | 60.7 | 74.38
DES_0238 | Malonic_acid | mixed | 1:1.3 | 49.8 | 6.8 | 8 | 85.3 | 104.06 | -0.454 | 74.6 | 74.32
DES_0673 | Alanine | mixed | 1:2.62 | 46.5 | 6.4 | 6 | 83 | 89.09 | -0.582 | 63.3 | 74.29
DES_0124 | Succinic_acid | mixed | 1:1.92 | 41.1 | 6.6 | 8 | 65.5 | 118.09 | -0.064 | 74.6 | 74.28
DES_0107 | Lactic_acid | mixed | 1:2.66 | 45 | 6.4 | 10 | 65.6 | 90.08 | -0.548 | 57.5 | 74.17
DES_0734 | Glycine | mixed | 1:1.28 | 35.7 | 5.6 | 9 | 85.1 | 59.07 | -0.508 | 43.1 | 74.16
DES_0078 | Glycerol | mixed | 1:2.99 | 41.1 | 6.3 | 11 | 85.5 | 92.09 | -1.668 | 60.7 | 74.03
DES_0265 | Lactic_acid | mixed | 1:2.54 | 42.5 | 5.1 | 5 | 63.6 | 90.08 | -0.548 | 57.5 | 73.88
DES_0395 | Alanine | mixed | 1:2.55 | 40.4 | 6.9 | 5 | 60.5 | 89.09 | -0.582 | 63.3 | 73.87
DES_0652 | Boric_acid | mixed | 1:1.27 | 43.5 | 5.2 | 5 | 64.8 | 61.83 | -2.052 | 60.7 | 73.85
DES_1000 | Alanine | mixed | 1:2.71 | 37.8 | 5 | 11 | 70.9 | 89.09 | -0.582 | 63.3 | 73.84
DES_0592 | Urea | mixed | 1:2.21 | 40.5 | 4.8 | 7 | 74.8 | 60.06 | -0.976 | 69.1 | 73.83
DES_0749 | Alanine | mixed | 1:1.64 | 48.5 | 4.2 | 7 | 87.4 | 89.09 | -0.582 | 63.3 | 73.82
DES_0878 | Succinic_acid | mixed | 1:2.37 | 40.1 | 6.3 | 7 | 64.5 | 118.09 | -0.064 | 74.6 | 73.8
DES_0213 | Tartaric_acid | mixed | 1:2.13 | 44.8 | 6.6 | 7 | 69.8 | 150.09 | -2.123 | 115.1 | 73.79
DES_0866 | Oxalic_acid | mixed | 1:1.76 | 30.6 | 6.6 | 6 | 78.9 | 90.03 | -0.844 | 74.6 | 73.75
DES_0003 | Oxalic_acid | mixed | 1:1.0 | 49.8 | 5.9 | 8 | 60.2 | 90.03 | -0.844 | 74.6 | 73.74
DES_0386 | Tartaric_acid | mixed | 1:1.95 | 42.7 | 7 | 4 | 75 | 150.09 | -2.123 | 115.1 | 73.68
DES_0664 | Acetic_acid | mixed | 1:1.57 | 38 | 6.4 | 4 | 79.5 | 60.05 | 0.091 | 37.3 | 73.68
DES_0973 | Glycine | mixed | 1:2.59 | 39.9 | 6.7 | 6 | 72.3 | 59.07 | -0.508 | 43.1 | 73.68
DES_0766 | Glycine | mixed | 1:2.96 | 38.4 | 5.5 | 11 | 81.5 | 59.07 | -0.508 | 43.1 | 73.66
DES_0771 | Urea | mixed | 1:1.6 | 45.6 | 5.4 | 5 | 65 | 60.06 | -0.976 | 69.1 | 73.63
DES_0334 | Malonic_acid | mixed | 1:1.55 | 49.4 | 5 | 7 | 65.9 | 104.06 | -0.454 | 74.6 | 73.51
DES_0695 | Proline | mixed | 1:1.78 | 46 | 5 | 7 | 80.3 | 115.13 | -0.177 | 49.3 | 73.51
DES_1177 | Oxalic_acid | mixed | 1:1.69 | 49.5 | 6.9 | 6 | 61.2 | 90.03 | -0.844 | 74.6 | 73.49
DES_0748 | Urea | mixed | 1:2.7 | 43.7 | 4.9 | 5 | 68 | 60.06 | -0.976 | 69.1 | 73.48
DES_0789 | Lactic_acid | mixed | 1:2.17 | 44.4 | 5.1 | 4 | 73.7 | 90.08 | -0.548 | 57.5 | 73.46
DES_1038 | Citric_acid | mixed | 1:2.99 | 39.6 | 6.3 | 7 | 61.3 | 192.12 | -1.248 | 132.1 | 73.45
DES_0724 | Alanine | mixed | 1:1.08 | 44.9 | 5.3 | 4 | 61.9 | 89.09 | -0.582 | 63.3 | 73.41
DES_1122 | Ethylene_glycol | mixed | 1:2.54 | 41.2 | 6.6 | 8 | 75.5 | 62.07 | -1.029 | 40.5 | 73.39
DES_0683 | Alanine | mixed | 1:2.39 | 37.3 | 6.6 | 9 | 63.4 | 89.09 | -0.582 | 63.3 | 73.36
DES_0680 | Ethylene_glycol | mixed | 1:1.11 | 44.3 | 5.4 | 10 | 71.5 | 62.07 | -1.029 | 40.5 | 73.35
DES_0753 | Ethylene_glycol | mixed | 1:2.3 | 48 | 5.9 | 5 | 69.3 | 62.07 | -1.029 | 40.5 | 73.35
DES_0490 | Alanine | mixed | 1:1.15 | 43.9 | 5.1 | 10 | 79.8 | 89.09 | -0.582 | 63.3 | 73.32
DES_0781 | Citric_acid | mixed | 1:1.01 | 46.2 | 6.8 | 4 | 64.8 | 192.12 | -1.248 | 132.1 | 73.32
DES_0150 | Malonic_acid | mixed | 1:2.85 | 49.4 | 6.8 | 7 | 85.9 | 104.06 | -0.454 | 74.6 | 73.29
DES_0404 | Boric_acid | mixed | 1:1.83 | 36 | 6.3 | 6 | 88.5 | 61.83 | -2.052 | 60.7 | 73.28
DES_1120 | Urea | mixed | 1:1.22 | 44.4 | 4.5 | 10 | 81.8 | 60.06 | -0.976 | 69.1 | 73.26
DES_0008 | Alanine | mixed | 1:1.65 | 41.4 | 5.6 | 11 | 85.3 | 89.09 | -0.582 | 63.3 | 73.23
DES_0901 | Acetic_acid | mixed | 1:1.05 | 38.1 | 7 | 5 | 80.2 | 60.05 | 0.091 | 37.3 | 73.22
DES_0842 | Succinic_acid | mixed | 1:1.55 | 34.5 | 6.6 | 10 | 73.5 | 118.09 | -0.064 | 74.6 | 73.14
DES_0532 | Proline | mixed | 1:2.55 | 44 | 5.8 | 10 | 75.4 | 115.13 | -0.177 | 49.3 | 73.13
DES_0225 | Glycine | mixed | 1:2.9 | 42 | 6.5 | 11 | 66.8 | 59.07 | -0.508 | 43.1 | 73.11
DES_0750 | Ethylene_glycol | mixed | 1:1.63 | 34.4 | 5.5 | 4 | 82.6 | 62.07 | -1.029 | 40.5 | 73.11
DES_0262 | Malonic_acid | mixed | 1:1.14 | 30.2 | 6.9 | 9 | 70.6 | 104.06 | -0.454 | 74.6 | 73.09
DES_0992 | Oxalic_acid | mixed | 1:2.47 | 39.1 | 7 | 4 | 70.7 | 90.03 | -0.844 | 74.6 | 73.05
DES_0343 | Citric_acid | mixed | 1:2.23 | 47.5 | 6.2 | 4 | 87.1 | 192.12 | -1.248 | 132.1 | 73.03
DES_0929 | Oxalic_acid | mixed | 1:2.65 | 38.4 | 4.2 | 6 | 89.4 | 90.03 | -0.844 | 74.6 | 73.01
DES_1040 | Succinic_acid | mixed | 1:1.63 | 39.7 | 6 | 8 | 89.1 | 118.09 | -0.064 | 74.6 | 72.97
DES_0222 | Urea | mixed | 1:2.44 | 38 | 6.9 | 10 | 75.7 | 60.06 | -0.976 | 69.1 | 72.96
DES_0208 | Ethylene_glycol | mixed | 1:1.29 | 48.8 | 6.2 | 5 | 65.7 | 62.07 | -1.029 | 40.5 | 72.87
DES_0310 | Alanine | mixed | 1:2.98 | 39.7 | 4.4 | 9 | 69.7 | 89.09 | -0.582 | 63.3 | 72.87
DES_1230 | Oxalic_acid | mixed | 1:1.72 | 35.5 | 6.4 | 6 | 69.5 | 90.03 | -0.844 | 74.6 | 72.87
DES_0640 | Alanine | mixed | 1:1.4 | 35.2 | 4.3 | 11 | 83.3 | 89.09 | -0.582 | 63.3 | 72.86
DES_0817 | Malonic_acid | mixed | 1:1.19 | 31.3 | 5.8 | 10 | 85.7 | 104.06 | -0.454 | 74.6 | 72.86
DES_0229 | Boric_acid | mixed | 1:1.05 | 42.8 | 5.8 | 8 | 67 | 61.83 | -2.052 | 60.7 | 72.83
DES_0068 | Lactic_acid | mixed | 1:1.24 | 43 | 6.2 | 8 | 88.9 | 90.08 | -0.548 | 57.5 | 72.78
DES_1141 | Succinic_acid | mixed | 1:1.41 | 32.9 | 6.6 | 9 | 65.6 | 118.09 | -0.064 | 74.6 | 72.78
DES_1058 | Alanine | mixed | 1:1.15 | 45.3 | 4.9 | 11 | 71 | 89.09 | -0.582 | 63.3 | 72.76
DES_0266 | Citric_acid | mixed | 1:2.92 | 39.6 | 6.7 | 6 | 63.8 | 192.12 | -1.248 | 132.1 | 72.75
DES_0470 | Acetic_acid | mixed | 1:1.59 | 40.8 | 5 | 7 | 82 | 60.05 | 0.091 | 37.3 | 72.75
DES_0187 | Succinic_acid | mixed | 1:1.72 | 36.4 | 6.9 | 5 | 80.8 | 118.09 | -0.064 | 74.6 | 72.74
DES_0109 | Malonic_acid | mixed | 1:2.25 | 40.8 | 5.3 | 8 | 70.7 | 104.06 | -0.454 | 74.6 | 72.73
DES_0034 | Lactic_acid | mixed | 1:2.26 | 45.9 | 5.5 | 8 | 74.8 | 90.08 | -0.548 | 57.5 | 72.64
DES_0501 | Malonic_acid | mixed | 1:1.88 | 44.1 | 5.2 | 5 | 77.9 | 104.06 | -0.454 | 74.6 | 72.64
DES_0611 | Alanine | mixed | 1:1.27 | 42.6 | 4.4 | 8 | 80.8 | 89.09 | -0.582 | 63.3 | 72.61
DES_0540 | Malonic_acid | mixed | 1:2.27 | 41.9 | 6 | 5 | 68.9 | 104.06 | -0.454 | 74.6 | 72.6
DES_0747 | Acetic_acid | mixed | 1:1.66 | 36.3 | 4.3 | 6 | 63 | 60.05 | 0.091 | 37.3 | 72.6
DES_0896 | Acetic_acid | mixed | 1:2.83 | 39.9 | 5.4 | 4 | 81.9 | 60.05 | 0.091 | 37.3 | 72.6
DES_1035 | Malonic_acid | mixed | 1:1.78 | 34.8 | 6.8 | 8 | 60.4 | 104.06 | -0.454 | 74.6 | 72.6
DES_0639 | Lactic_acid | mixed | 1:2.68 | 32.9 | 5.5 | 4 | 62.1 | 90.08 | -0.548 | 57.5 | 72.59
DES_0923 | Proline | mixed | 1:1.33 | 41.3 | 5.5 | 4 | 70.9 | 115.13 | -0.177 | 49.3 | 72.55
DES_1139 | Oxalic_acid | mixed | 1:1.06 | 47.6 | 4 | 11 | 74.7 | 90.03 | -0.844 | 74.6 | 72.51
DES_0887 | Succinic_acid | mixed | 1:2.17 | 45.9 | 5 | 10 | 70.2 | 118.09 | -0.064 | 74.6 | 72.5
DES_1049 | Citric_acid | mixed | 1:2.22 | 42.5 | 4.4 | 10 | 68.3 | 192.12 | -1.248 | 132.1 | 72.48
DES_0474 | Acetic_acid | mixed | 1:1.66 | 40.9 | 5.7 | 4 | 88.4 | 60.05 | 0.091 | 37.3 | 72.47
DES_0848 | Glycerol | mixed | 1:2.95 | 49.3 | 4.5 | 6 | 63 | 92.09 | -1.668 | 60.7 | 72.46
DES_0846 | Oxalic_acid | mixed | 1:1.03 | 48.2 | 4.8 | 10 | 90 | 90.03 | -0.844 | 74.6 | 72.45
DES_1174 | Tartaric_acid | mixed | 1:1.41 | 35 | 5 | 8 | 73.6 | 150.09 | -2.123 | 115.1 | 72.41
DES_0320 | Ethylene_glycol | mixed | 1:2.8 | 43 | 6.6 | 4 | 65.1 | 62.07 | -1.029 | 40.5 | 72.4
DES_0339 | Malonic_acid | mixed | 1:1.82 | 48.2 | 6.1 | 8 | 69.3 | 104.06 | -0.454 | 74.6 | 72.4
DES_0073 | Glycerol | mixed | 1:2.95 | 49.7 | 6.1 | 8 | 69.3 | 92.09 | -1.668 | 60.7 | 72.35
DES_0552 | Acetic_acid | mixed | 1:2.12 | 48.9 | 4.2 | 6 | 83.4 | 60.05 | 0.091 | 37.3 | 72.33
DES_0718 | Tartaric_acid | mixed | 1:2.09 | 47.7 | 5.7 | 8 | 65.9 | 150.09 | -2.123 | 115.1 | 72.32
DES_1016 | Citric_acid | mixed | 1:2.73 | 43.5 | 4.1 | 8 | 82.9 | 192.12 | -1.248 | 132.1 | 72.31